## BLOCO 1
Ind | Registro | Amostra | Vol.sat | Massa.seca | ME.Bas
2 | 16 | 1 | 2.05 | 0.7409 | 0.3614146
3 | 17 | 2 | 2.29 | 0.7334 | 0.320262
4 | 18 | 3 | 2.27 | 0.7013 | 0.3089427
6 | 19 | 4 | 2.27 | 0.7003 | 0.3085022
9 | 20 | 5 | 2.1 | 0.758 | 0.3609524
10 | 21 | 6 | 2.29 | 0.7326 | 0.3199127
11 | 22 | 7 | 2.54 | 0.8345 | 0.3285433
12 | 23 | 8 | 2.13 | 0.761 | 0.357277
13 | 24 | 9 | 1.33 | 0.3848 | 0.2893233
15 | 25 | 10 | 2.57 | 0.8942 | 0.3479377
16 | 26 | 11 | 2.52 | 0.829 | 0.3289683
19 | 27 | 12 | 1.98 | 0.6395 | 0.3229798
20 | 28 | 13 | 2.08 | 0.6781 | 0.3260096
21 | 29 | 14 | 2.27 | 0.8365 | 0.3685022
22 | 30 | 15 | 1.81 | 0.6275 | 0.3466851
24 | 31 | 16 | 1.97 | 0.6225 | 0.3159898
27 | 32 | 17 | 1.74 | 0.6875 | 0.3951149
28 | 33 | 18 | 2.54 | 0.97 | 0.3818898
29 | 34 | 19 | 1.96 | 0.7267 | 0.3707653
30 | 35 | 20 | 2.01 | 0.6709 | 0.3337811
|  |  | cm3 | g | g/cm3

## BLOCO 2
Ind | Registro | Amostra | Vol.sat | Massa.seca | ME.Bas
1 | 36 | 1 | 2,24 | 0.7132 | 0.3183929
2 | 37 | 2 | 1,87 | 0.6237 | 0.3335294
3 | 38 | 3 | 2,35 | 0.8029 | 0.3416596
4 | 39 | 4 | 1,93 | 0.5834 | 0.3022798
5 | 40 | 5 | 2,03 | 0.6508 | 0.3205911
6 | 41 | 6 | 2,18 | 0.7342 | 0.336789
8 | 42 | 7 | 2,14 | 0.708 | 0.3308411
9 | 43 | 8 | 2,16 | 0.7102 | 0.3287963
10 | 44 | 9 | 2,10 | 0.7212 | 0.3434286
8 | 45 | 10 | 2,40 | 0.7965 | 0.331875
12 | 46 | 11 | 2,08 | 0.7317 | 0.3517788
13 | 47 | 12 | 2,00 | 0.6733 | 0.33665
14 | 48 | 13 | 2,07 | 0.6246 | 0.3017391
15 | 49 | 14 | 2,47 | 0.7225 | 0.2925101
16 | 50 | 15 | 2,37 | 0.7252 | 0.3059916
17 | 51 | 16 | 2,97 | 0.9751 | 0.3283165
18 | 52 | 17 | 2,33 | 0.7509 | 0.3222747
19 | 53 | 18 | 1,60 | 0.5276 | 0.32975
20 | 54 | 19 | 1,60 | 0.6018 | 0.376125
21 | 55 | 20 | 2,33 | 0.7783 | 0.3340343
22 | 56 | 21 | 2,20 | 0.6929 | 0.3149545
23 | 57 | 22 | 2,21 | 0.7317 | 0.331086
26 | 58 | 23 | 2,37 | 0.8228 | 0.347173
28 | 59 | 24 | 1,25 | 0.4005 | 0.3204
|  |  | cm3 | g | g/cm3

## BLOCO 3
Ind | Registro | Amostra | Vol.sat | Massa.seca | ME.Bas
1 | 60 | 1 | 1.92 | 0.587 | 0.3057292
4 | 61 | 2 | 2.28 | 0.8285 | 0.3633772
5 | 62 | 3 | 1.92 | 0.5605 | 0.2919271
6 | 63 | 4 | 1.88 | 0.6785 | 0.3609043
8 | 64 | 5 | 2.3 | 0.7227 | 0.3142174
10 | 65 | 6 | 1.76 | 0.5662 | 0.3217045
11 | 66 | 7 | 2.24 | 0.7018 | 0.3133036
12 | 67 | 8 | 1.74 | 0.583 | 0.3350575
13 | 68 | 9 | 2.2 | 0.7485 | 0.3402273
15 | 69 | 10 | 2.15 | 0.6275 | 0.2918605
16 | 70 | 11 | 2.18 | 0.7521 | 0.345
17 | 71 | 12 | 1.26 | 0.3685 | 0.2924603
18 | 72 | 13 | 2.21 | 0.7668 | 0.3469683
19 | 73 | 14 | 2.41 | 0.7368 | 0.3057261
20 | 74 | 15 | 2.1 | 0.6897 | 0.3284286
21 | 75 | 16 | 1.67 | 0.5392 | 0.3228743
23 | 76 | 17 | 2.16 | 0.7426 | 0.3437963
26 | 77 | 18 | 1.78 | 0.5908 | 0.3319101
27 | 78 | 19 | 2.22 | 0.7833 | 0.3528378
28 | 79 | 20 | 2.21 | 0.6845 | 0.3097285
29 | 80 | 21 | 1.74 | 0.6589 | 0.3786782
30 | 81 | 22 | 1.85 | 0.6111 | 0.3303243
31 | 82 | 23 | 1.53 | 0.4748 | 0.3103268
|  |  | cm3 | g | g/cm3

## BLOCO 4
Ind | Registro | Amostra | Vol.sat | Massa.seca | ME.Bas
1 | 83 | 1 | 2.06 | 0.7172 | 0.3481553
2 | 84 | 2 | 2.11 | 0.6527 | 0.3093365
5 | 85 | 3 | 1.96 | 0.7028 | 0.3585714
6 | 86 | 4 | 1.4 | 0.4353 | 0.3109286
7 | 87 | 5 | 2.12 | 0.6482 | 0.3057547
9 | 88 | 6 | 1.57 | 0.5197 | 0.3310191
10 | 89 | 7 | 1.83 | 0.5963 | 0.325847
11 | 90 | 8 | 1.95 | 0.6623 | 0.339641
12 | 91 | 9 | 1.82 | 0.596 | 0.3274725
15 | 92 | 10 | 2.11 | 0.6275 | 0.2973934
16 | 93 | 11 | 2.25 | 0.7197 | 0.3198667
17 | 94 | 12 | 1.93 | 0.6544 | 0.3390674
18 | 95 | 13 | 1.31 | 0.3787 | 0.289084
19 | 96 | 14 | 1.77 | 0.5727 | 0.3235593
20 | 97 | 15 | 1.32 | 0.4165 | 0.3155303
21 | 98 | 16 | 1.73 | 0.5921 | 0.3422543
22 | 99 | 17 | 1.99 | 0.6478 | 0.3255276
24 | 100 | 18 | 2.58 | 0.8912 | 0.3454264
25 | 101 | 19 | 2.65 | 0.9272 | 0.3498868
26 | 102 | 20 | 1.89 | 0.6015 | 0.318254
27 | 103 | 21 | 1.65 | 0.5424 | 0.3287273
29 | 104 | 22 | 1.92 | 0.6412 | 0.3339583
31 | 105 | 23 | 2.01 | 0.6916 | 0.3440796
|  |  | cm3 | g | g/cm3