## Sheet1
Ind | Registro | Amostra | Vol.sat | Massa.seca | ME.Bas | RP_Bruta | RP_SG | DB_Est_Bruta | Erro_Bruto | DB_Est_SG | Erro_SG
2 | 16 | 1 | 2.05 | 0.7409 | 0.3614146 | 15.49228 | 15.4923 | 0.3456429 | 0.01577176 | 0.3456459 | 0.01576876
3 | 17 | 2 | 2.29 | 0.7334 | 0.320262 | 14.18475 | 14.18384 | 0.33319 | 0.01292801 | 0.333184 | 0.01292197
4 | 18 | 3 | 2.27 | 0.7013 | 0.3089427 | 13.0715 | 13.07052 | 0.3225875 | 0.01364478 | 0.3225806 | 0.01363787
6 | 19 | 4 | 2.27 | 0.7003 | 0.3085022 | 14.95457 | 14.95417 | 0.3405217 | 0.03201951 | 0.3405207 | 0.03201853
9 | 20 | 5 | 2.1 | 0.758 | 0.3609524 | 16.51351 | 16.51381 | 0.355369 | 0.005583403 | 0.3553749 | 0.005577462
10 | 21 | 6 | 2.29 | 0.7326 | 0.3199127 | 15.55116 | 15.55095 | 0.3462036 | 0.02629094 | 0.3462045 | 0.02629187
11 | 22 | 7 | 2.54 | 0.8345 | 0.3285433 | 15.31202 | 15.3107 | 0.3439261 | 0.01538276 | 0.3439163 | 0.01537297
12 | 23 | 8 | 2.13 | 0.761 | 0.357277 | 16.88621 | 16.88566 | 0.3589185 | 0.001641517 | 0.3589164 | 0.001639411
13 | 24 | 9 | 1.33 | 0.3848 | 0.2893233 | 10.33992 | 10.33842 | 0.2965721 | 0.007248816 | 0.2965598 | 0.007236454
15 | 25 | 10 | 2.57 | 0.8942 | 0.3479377 | 16.0133 | 16.01282 | 0.350605 | 0.002667277 | 0.3506034 | 0.002665693
16 | 26 | 11 | 2.52 | 0.829 | 0.3289683 | 14.35343 | 14.35265 | 0.3347966 | 0.005828305 | 0.3347917 | 0.005823474
19 | 27 | 12 | 1.98 | 0.6395 | 0.3229798 | 15.2605 | 15.25987 | 0.3434354 | 0.02045564 | 0.3434322 | 0.02045242
20 | 28 | 13 | 2.08 | 0.6781 | 0.3260096 | 14.17103 | 14.17019 | 0.3330594 | 0.007049756 | 0.333054 | 0.007044365
21 | 29 | 14 | 2.27 | 0.8365 | 0.3685022 | 16.31801 | 16.31709 | 0.353507 | 0.01499517 | 0.3535013 | 0.01500091
22 | 30 | 15 | 1.81 | 0.6275 | 0.3466851 | 15.36876 | 15.36746 | 0.3444664 | 0.002218666 | 0.3444569 | 0.002228173
24 | 31 | 16 | 1.97 | 0.6225 | 0.3159898 | 12.79236 | 12.79123 | 0.319929 | 0.003939148 | 0.3199206 | 0.003930745
27 | 32 | 17 | 1.74 | 0.6875 | 0.3951149 | 17.53668 | 17.53654 | 0.3651135 | 0.03000142 | 0.3651155 | 0.02999943
28 | 33 | 18 | 2.54 | 0.97 | 0.3818898 | 19.02192 | 19.02226 | 0.3792589 | 0.002630872 | 0.3792656 | 0.002624142
29 | 34 | 19 | 1.96 | 0.7267 | 0.3707653 | 17.16148 | 17.16045 | 0.3615402 | 0.009225105 | 0.3615336 | 0.009231721
30 | 35 | 20 | 2.01 | 0.6709 | 0.3337811 | 13.28704 | 13.28693 | 0.3246404 | 0.009140736 | 0.3246417 | 0.009139416
1 | 36 | 1 | 2,24 | 0.7132 | 0.3183929 | 12.05413 | 12.05388 | 0.3128982 | 0.005494655 | 0.312898 | 0.005494833
2 | 37 | 2 | 1,87 | 0.6237 | 0.3335294 | 13.33904 | 13.33916 | 0.3251356 | 0.008393832 | 0.3251391 | 0.008390279
3 | 38 | 3 | 2,35 | 0.8029 | 0.3416596 | 14.67567 | 14.67547 | 0.3378655 | 0.003794055 | 0.3378663 | 0.003793264
4 | 39 | 4 | 1,93 | 0.5834 | 0.3022798 | 10.8804 | 10.88078 | 0.3017197 | 0.0005601285 | 0.3017253 | 0.0005545248
5 | 40 | 5 | 2,03 | 0.6508 | 0.3205911 | 13.51171 | 13.51151 | 0.3267801 | 0.006188965 | 0.3267807 | 0.006189535
6 | 41 | 6 | 2,18 | 0.7342 | 0.336789 | 15.01641 | 15.01617 | 0.3411107 | 0.004321663 | 0.3411112 | 0.00432218
8 | 42 | 7 | 2,14 | 0.708 | 0.3308411 | 15.25116 | 15.25082 | 0.3433464 | 0.01250529 | 0.343346 | 0.01250492
9 | 43 | 8 | 2,16 | 0.7102 | 0.3287963 | 13.96772 | 13.96695 | 0.331123 | 0.002326743 | 0.3311183 | 0.002322013
10 | 44 | 9 | 2,10 | 0.7212 | 0.3434286 | 14.77345 | 14.77339 | 0.3387968 | 0.004631803 | 0.3387989 | 0.004629687
8 | 45 | 10 | 2,40 | 0.7965 | 0.331875 | 14.24112 | 14.24121 | 0.3337269 | 0.00185192 | 0.3337304 | 0.00185539
12 | 46 | 11 | 2,08 | 0.7317 | 0.3517788 | 14.82431 | 14.82385 | 0.3392812 | 0.01249769 | 0.3392795 | 0.01249934
13 | 47 | 12 | 2,00 | 0.6733 | 0.33665 | 15.18104 | 15.18075 | 0.3426787 | 0.006028656 | 0.3426787 | 0.006028685
14 | 48 | 13 | 2,07 | 0.6246 | 0.3017391 | 10.8195 | 10.81923 | 0.3011396 | 0.0005995205 | 0.3011391 | 0.0006000775
15 | 49 | 14 | 2,47 | 0.7225 | 0.2925101 | 13.15326 | 13.15233 | 0.3233662 | 0.03085604 | 0.3233597 | 0.0308496
16 | 50 | 15 | 2,37 | 0.7252 | 0.3059916 | 13.30878 | 13.30804 | 0.3248473 | 0.01885579 | 0.3248428 | 0.01885124
17 | 51 | 16 | 2,97 | 0.9751 | 0.3283165 | 12.63005 | 12.63019 | 0.3183832 | 0.009933336 | 0.3183868 | 0.009929674
18 | 52 | 17 | 2,33 | 0.7509 | 0.3222747 | 13.53 | 13.53031 | 0.3269542 | 0.004679567 | 0.3269597 | 0.004685051
19 | 53 | 18 | 1,60 | 0.5276 | 0.32975 | 13.81766 | 13.81792 | 0.3296939 | 5.610487e-05 | 0.3296989 | 5.109467e-05
20 | 54 | 19 | 1,60 | 0.6018 | 0.376125 | 16.88035 | 16.87966 | 0.3588627 | 0.01726231 | 0.3588593 | 0.01726572
21 | 55 | 20 | 2,33 | 0.7783 | 0.3340343 | 14.2011 | 14.20067 | 0.3333457 | 0.0006886314 | 0.3333443 | 0.0006900148
22 | 56 | 21 | 2,20 | 0.6929 | 0.3149545 | 13.14405 | 13.1435 | 0.3232785 | 0.008323909 | 0.3232757 | 0.008321114
23 | 57 | 22 | 2,21 | 0.7317 | 0.331086 | 13.84731 | 13.84703 | 0.3299763 | 0.001109689 | 0.3299762 | 0.001109774
26 | 58 | 23 | 2,37 | 0.8228 | 0.347173 | 15.5318 | 15.53169 | 0.3460192 | 0.001153771 | 0.3460211 | 0.001151926
28 | 59 | 24 | 1,25 | 0.4005 | 0.3204 | 12.43642 | 12.43578 | 0.3165391 | 0.003860916 | 0.3165353 | 0.003864718
1 | 60 | 1 | 1.92 | 0.587 | 0.3057292 | 11.12908 | 11.12874 | 0.304088 | 0.001641119 | 0.3040868 | 0.001642326
4 | 61 | 2 | 2.28 | 0.8285 | 0.3633772 | 15.36747 | 15.36738 | 0.3444541 | 0.01892306 | 0.3444562 | 0.01892101
5 | 62 | 3 | 1.92 | 0.5605 | 0.2919271 | 12.30547 | 12.30484 | 0.3152919 | 0.02336486 | 0.3152882 | 0.0233611
6 | 63 | 4 | 1.88 | 0.6785 | 0.3609043 | 15.73194 | 15.73191 | 0.3479254 | 0.01297887 | 0.347928 | 0.01297629
8 | 64 | 5 | 2.3 | 0.7227 | 0.3142174 | 11.60749 | 11.60742 | 0.3086444 | 0.005572942 | 0.3086459 | 0.005571484
10 | 65 | 6 | 1.76 | 0.5662 | 0.3217045 | 12.88589 | 12.8847 | 0.3208198 | 0.0008847495 | 0.3208109 | 0.0008936856
11 | 66 | 7 | 2.24 | 0.7018 | 0.3133036 | 12.86312 | 12.86333 | 0.320603 | 0.007299387 | 0.3206073 | 0.007303725
12 | 67 | 8 | 1.74 | 0.583 | 0.3350575 | 15.70727 | 15.70732 | 0.3476904 | 0.01263294 | 0.3476938 | 0.0126363
13 | 68 | 9 | 2.2 | 0.7485 | 0.3402273 | 14.31904 | 14.31952 | 0.334469 | 0.005758281 | 0.3344762 | 0.005751093
15 | 69 | 10 | 2.15 | 0.6275 | 0.2918605 | 9.69532 | 9.695347 | 0.290433 | 0.001427423 | 0.2904351 | 0.001425394
16 | 70 | 11 | 2.18 | 0.7521 | 0.345 | 14.74143 | 14.74151 | 0.3384918 | 0.006508157 | 0.3384953 | 0.006504697
17 | 71 | 12 | 1.26 | 0.3685 | 0.2924603 | 7.44181 | 7.441886 | 0.2689708 | 0.02348953 | 0.2689729 | 0.02348746
18 | 72 | 13 | 2.21 | 0.7668 | 0.3469683 | 16.00124 | 16.0008 | 0.3504902 | 0.003521832 | 0.3504889 | 0.003520548
19 | 73 | 14 | 2.41 | 0.7368 | 0.3057261 | 11.61984 | 11.61908 | 0.308762 | 0.00303585 | 0.3087569 | 0.003030768
20 | 74 | 15 | 2.1 | 0.6897 | 0.3284286 | 14.41547 | 14.41557 | 0.3353874 | 0.006958784 | 0.335391 | 0.006962391
21 | 75 | 16 | 1.67 | 0.5392 | 0.3228743 | 13.88748 | 13.88809 | 0.3303589 | 0.007484633 | 0.3303672 | 0.007492995
23 | 76 | 17 | 2.16 | 0.7426 | 0.3437963 | 15.17311 | 15.17355 | 0.3426031 | 0.001193209 | 0.34261 | 0.001186249
26 | 77 | 18 | 1.78 | 0.5908 | 0.3319101 | 13.50894 | 13.50897 | 0.3267537 | 0.005156422 | 0.3267565 | 0.005153642
27 | 78 | 19 | 2.22 | 0.7833 | 0.3528378 | 16.74407 | 16.7437 | 0.3575648 | 0.004727004 | 0.3575644 | 0.004726566
28 | 79 | 20 | 2.21 | 0.6845 | 0.3097285 | 12.29004 | 12.28999 | 0.315145 | 0.005416471 | 0.3151467 | 0.005418227
29 | 80 | 21 | 1.74 | 0.6589 | 0.3786782 | 15.13831 | 15.13824 | 0.3422717 | 0.03640646 | 0.3422738 | 0.03640434
30 | 81 | 22 | 1.85 | 0.6111 | 0.3303243 | 13.55739 | 13.5577 | 0.3272151 | 0.003109187 | 0.3272206 | 0.003103726
31 | 82 | 23 | 1.53 | 0.4748 | 0.3103268 | 11.92279 | 11.92226 | 0.3116473 | 0.001320483 | 0.3116444 | 0.001317612
6 | 86 | 4 | 1.4 | 0.4353 | 0.3109286 | 11.44282 | 11.44293 | 0.3070761 | 0.00385244 | 0.3070792 | 0.003849354
9 | 88 | 6 | 1.57 | 0.5197 | 0.3310191 | 13.05734 | 13.05675 | 0.3224527 | 0.008566413 | 0.3224494 | 0.008569662
10 | 89 | 7 | 1.83 | 0.5963 | 0.325847 | 12.81207 | 12.8123 | 0.3201167 | 0.005730264 | 0.3201213 | 0.005725715
12 | 91 | 9 | 1.82 | 0.596 | 0.3274725 | 11.6874 | 11.68695 | 0.3094055 | 0.01806707 | 0.3094033 | 0.01806923
15 | 92 | 10 | 2.11 | 0.6275 | 0.2973934 | 12.54586 | 12.54664 | 0.3175814 | 0.02018801 | 0.3175912 | 0.02019779
16 | 93 | 11 | 2.25 | 0.7197 | 0.3198667 | 13.12879 | 13.12862 | 0.3231331 | 0.003266476 | 0.323134 | 0.003267318
17 | 94 | 12 | 1.93 | 0.6544 | 0.3390674 | 16.01178 | 16.01224 | 0.3505905 | 0.01152313 | 0.3505979 | 0.0115305
18 | 95 | 13 | 1.31 | 0.3787 | 0.289084 | 11.07444 | 11.07388 | 0.3035677 | 0.01448373 | 0.3035643 | 0.01448037
19 | 96 | 14 | 1.77 | 0.5727 | 0.3235593 | 12.82421 | 12.82435 | 0.3202324 | 0.003326924 | 0.3202361 | 0.003323253
21 | 98 | 16 | 1.73 | 0.5921 | 0.3422543 | 16.31844 | 16.31844 | 0.3535112 | 0.01125684 | 0.3535142 | 0.01125983
22 | 99 | 17 | 1.99 | 0.6478 | 0.3255276 | 11.84249 | 11.84098 | 0.3108826 | 0.01464508 | 0.3108703 | 0.01465731
24 | 100 | 18 | 2.58 | 0.8912 | 0.3454264 | 13.76119 | 13.76171 | 0.3291561 | 0.01627027 | 0.3291636 | 0.01626279
25 | 101 | 19 | 2.65 | 0.9272 | 0.3498868 | 14.70385 | 14.70392 | 0.3381339 | 0.01175294 | 0.3381373 | 0.0117495
26 | 102 | 20 | 1.89 | 0.6015 | 0.318254 | 13.54044 | 13.54028 | 0.3270537 | 0.008799733 | 0.3270546 | 0.008800675
29 | 104 | 22 | 1.92 | 0.6412 | 0.3339583 | 14.60884 | 14.60861 | 0.337229 | 0.003270665 | 0.3372295 | 0.003271212
31 | 105 | 23 | 2.01 | 0.6916 | 0.3440796 | 12.31242 | 12.31231 | 0.3153581 | 0.02872145 | 0.3153593 | 0.02872029